## Sheet1
Specimen | Grade | RCA | UPV | REBOUND | STRENGHT | QUALITY | Grade_Label | Health_Index | WA | AIV | ACV | SG
M20-1 | M20 | 0 | 3.89 | 21.5 | 25.78 | Good | 20 | 100 | 0.8 | 18 | 22 | 2.89
M20-2 | M20 | 0 | 3.86 | 23.5 | 27.11 | Good | 20 | 100 | 0.8 | 18 | 22 | 2.89
M20-3 | M20 | 0 | 3.91 | 20.6 | 26.22 | Good | 20 | 100 | 0.8 | 18 | 22 | 2.89
M20-4 | M20 | 0 | 3.88 | 25.16 | 25.75 | Good | 20 | 100 | 0.8 | 18 | 22 | 2.89
M20-5 | M20 | 0 | 3.9 | 22.3 | 27.56 | Good | 20 | 100 | 0.8 | 18 | 22 | 2.89
M20-6 | M20 | 0 | 3.87 | 26.16 | 26.67 | Good | 20 | 100 | 0.8 | 18 | 22 | 2.89
M30-1 | M30 | 0 | 4.33 | 32.83 | 38.22 | Good | 30 | 100 | 0.8 | 18 | 22 | 2.89
M30-2 | M30 | 0 | 4.3 | 35 | 37.33 | Good | 30 | 100 | 0.8 | 18 | 22 | 2.89
M30-3 | M30 | 0 | 4.36 | 31.83 | 39.11 | Good | 30 | 100 | 0.8 | 18 | 22 | 2.89
M30-4 | M30 | 0 | 4.32 | 36.83 | 36.89 | Good | 30 | 100 | 0.8 | 18 | 22 | 2.89
M30-5 | M30 | 0 | 4.34 | 32.6 | 39.11 | Good | 30 | 100 | 0.8 | 18 | 22 | 2.89
M30-6 | M30 | 0 | 4.31 | 33.3 | 37.78 | Good | 30 | 100 | 0.8 | 18 | 22 | 2.89
M40-1 | M40 | 0 | 4.57 | 41.83 | 42.22 | Excellent | 40 | 100 | 0.8 | 18 | 22 | 2.89
M40-2 | M40 | 0 | 4.53 | 41 | 41.77 | Excellent | 40 | 100 | 0.8 | 18 | 22 | 2.89
M40-3 | M40 | 0 | 4.6 | 41.33 | 40.44 | Excellent | 40 | 100 | 0.8 | 18 | 22 | 2.89
M40-4 | M40 | 0 | 4.56 | 40.66 | 40 | Excellent | 40 | 100 | 0.8 | 18 | 22 | 2.89
M40-5 | M40 | 0 | 4.58 | 45.16 | 42.22 | Excellent | 40 | 100 | 0.8 | 18 | 22 | 2.89
M40-6 | M40 | 0 | 4.55 | 40.33 | 41.77 | Excellent | 40 | 100 | 0.8 | 18 | 22 | 2.89
M20-R10-1 | M20 | 10 | 3.78 | 23.3 | 23.56 | Good | 20 | 100 | 1.2 | 20 | 24 | 2.8
M20-R10-2 | M20 | 10 | 3.8 | 22.83 | 25.33 | Good | 20 | 100 | 1.2 | 20 | 24 | 2.8
M20-R10-3 | M20 | 10 | 3.76 | 24.16 | 22.22 | Good | 20 | 100 | 1.2 | 20 | 24 | 2.8
M20-R20-1 | M20 | 20 | 3.62 | 21.5 | 22.67 | Good | 20 | 100 | 1.6 | 23 | 27 | 2.72
M20-R20-2 | M20 | 20 | 3.6 | 23.33 | 20.44 | Good | 20 | 100 | 1.6 | 23 | 27 | 2.72
M20-R20-3 | M20 | 20 | 3.64 | 21.3 | 21.33 | Good | 20 | 100 | 1.6 | 23 | 27 | 2.72
M20-R30-1 | M20 | 30 | 3.46 | 19.33 | 21.78 | Fair | 20 | 100 | 2 | 26 | 30 | 2.65
M20-R30-2 | M20 | 30 | 3.43 | 20.66 | 20 | Fair | 20 | 100 | 2 | 26 | 30 | 2.65
M20-R30-3 | M20 | 30 | 3.47 | 19.83 | 19.11 | Fair | 20 | 100 | 2 | 26 | 30 | 2.65
M30-R10-1 | M30 | 10 | 4.08 | 32.6 | 32.44 | Good | 30 | 100 | 1.2 | 20 | 24 | 2.8
M30-R10-2 | M30 | 10 | 4.1 | 33.83 | 34.67 | Good | 30 | 100 | 1.2 | 20 | 24 | 2.8
M30-R10-3 | M30 | 10 | 4.05 | 32.33 | 35.56 | Good | 30 | 100 | 1.2 | 20 | 24 | 2.8
M30-R20-1 | M30 | 20 | 3.92 | 34.66 | 30.67 | Good | 30 | 100 | 1.6 | 23 | 27 | 2.72
M30-R20-2 | M30 | 20 | 3.89 | 32.83 | 32.44 | Good | 30 | 100 | 1.6 | 23 | 27 | 2.72
M30-R20-3 | M30 | 20 | 3.94 | 32.16 | 33.33 | Good | 30 | 100 | 1.6 | 23 | 27 | 2.72
M30-R30-1 | M30 | 30 | 3.75 | 31.66 | 30.67 | Fair | 30 | 100 | 2 | 26 | 30 | 2.65
M30-R30-2 | M30 | 30 | 3.72 | 30.83 | 32 | Fair | 30 | 100 | 2 | 26 | 30 | 2.65
M30-R30-3 | M30 | 30 | 3.77 | 32.16 | 29.78 | Fair | 30 | 100 | 2 | 26 | 30 | 2.65
M40-R10-1 | M40 | 10 | 4.32 | 43.5 | 44.44 | Good | 40 | 100 | 1.2 | 20 | 24 | 2.8
M40-R10-2 | M40 | 10 | 4.3 | 43.5 | 46.22 | Good | 40 | 100 | 1.2 | 20 | 24 | 2.8
M40-R10-3 | M40 | 10 | 4.35 | 43.5 | 44 | Good | 40 | 100 | 1.2 | 20 | 24 | 2.8
M40-R20-1 | M40 | 20 | 4.1 | 42.5 | 42.67 | Good | 40 | 100 | 1.6 | 23 | 27 | 2.72
M40-R20-2 | M40 | 20 | 4.07 | 42.5 | 43.56 | Good | 40 | 100 | 1.6 | 23 | 27 | 2.72
M40-R20-3 | M40 | 20 | 4.12 | 42.5 | 44.44 | Good | 40 | 100 | 1.6 | 23 | 27 | 2.72
M40-R30-1 | M40 | 30 | 3.88 | 41 | 41.33 | Fair | 40 | 100 | 2 | 26 | 30 | 2.65
M40-R30-2 | M40 | 30 | 3.85 | 41 | 40 | Fair | 40 | 100 | 2 | 26 | 30 | 2.65
M40-R30-3 | M40 | 30 | 3.9 | 41 | 39.56 | Fair | 40 | 100 | 2 | 26 | 30 | 2.65